## GaP characteristics
GaP characteristics
Ingot # | Orientation | Dopant | Resistivity | Mobility | Carrier Concentration | EPD | Polish | Order Date | Source | Price
284 | 100 | p-type GaP:Zn | 0.293 | 70 | 3.05*10^17 | 5.7*10^4 | single side
303 | 100 | p-type GaP:Zn | 0.2 | 66 | 4.7*10^17 | <8*10^4 | single side, EJ flats, epi ready | 2015-03-01 | UW (ITME) | 464.4
187 | 100 | p-type GaP:Zn | 0.117 | 77 | 6.95*10^17 | 4.5*10^4 | single side,epi ready | 2013 JACS | UW
284 | 100 | p-type GaP:Zn | 0.293 | 70 | 3.05*10^17 | 5.7*10^4 | single side | 2014 JPCL, 2014 PCCP | ITME
| 100 | p-type GaP:Zn | 0.055 | 54 | 2.2*10^18 | 3.7*10^18 |  | 2014 PCCP | ITME

## Solar Simulator Characteristics
Name | Place
Oriel Solar Light Simulator | ours
Solar Light PV Cell Test Simulator | SI, 2014 PCCP
Newport Ariel Apex Illuminator | SI, 2014 PCCP